## testout_top_padcap_ac_tsmc2...
Process | mos_ulvt | mos_elvt | mos_hselvt | mos_lvt | moscap | bjt | diode | res | cap | temp | temp_fresh | vdd_tx | vdd_zq | vccio | vccaon | rcxt_corner | pcal_50ohms | ncal_50ohms | i_padcap_10g (nA) | pad_cap_10g (fF) | i_padcap_5g (nA) | pad_cap_5g (fF)
tsmc2ff (0) | mosulvt_tt | moselvt_tt | moshselvt_tt | moslvt_tt | nmoscap_t | bip_t | dio_t | res_t | cap_t | 25 | 25 | 0.750 | 0.750 | 0.750 | 0.750 | typical | 8.00000e00 | 6.00000e00 | 49736100 | 790.804 | 24887600 | 791.425
tsmc2ff (1) | mosulvt_ss | moselvt_ss | moshselvt_ss | moslvt_ss | nmoscap_s | bip_s | dio_s | res_h | cap_h | 125 | 125 | 0.788 | 0.788 | 0.788 | 0.825 | typical | 1.80000e01 | 1.60000e01 | 54069100 | 859.699 | 27062100 | 860.574
tsmc2ff (2) | mosulvt_ss | moselvt_ss | moshselvt_ss | moslvt_ss | nmoscap_s | bip_s | dio_s | res_h | cap_h | -20 | -20 | 0.788 | 0.788 | 0.788 | 0.825 | typical | 1.60000e01 | 1.50000e01 | 51838500 | 824.232 | 25948400 | 825.16
tsmc2ff (3) | mosulvt_ss | moselvt_ss | moshselvt_ss | moslvt_ss | nmoscap_s | bip_s | dio_s | res_h | cap_h | 125 | 125 | 0.675 | 0.675 | 0.675 | 0.675 | typical | 2.30000e01 | 2.00000e01 | 54983500 | 874.238 | 27515600 | 874.997
tsmc2ff (4) | mosulvt_ss | moselvt_ss | moshselvt_ss | moslvt_ss | nmoscap_s | bip_s | dio_s | res_h | cap_h | -20 | -20 | 0.675 | 0.675 | 0.675 | 0.675 | typical | 2.30000e01 | 1.90000e01 | 52643500 | 837.031 | 26343300 | 837.719
tsmc2ff (5) | mosulvt_ff | moselvt_ff | moshselvt_ff | moslvt_ff | nmoscap_f | bip_f | dio_f | res_l | cap_l | 125 | 125 | 0.788 | 0.788 | 0.788 | 0.825 | rcbest_ccbest_t | 3.00000e00 | 3.00000e00 | 47833000 | 760.544 | 23936800 | 761.19
tsmc2ff (6) | mosulvt_ff | moselvt_ff | moshselvt_ff | moslvt_ff | nmoscap_f | bip_f | dio_f | res_l | cap_l | -20 | -20 | 0.788 | 0.788 | 0.788 | 0.825 | rcbest_ccbest_t | 1.00000e00 | 1.00000e00 | 45833500 | 728.753 | 22932100 | 729.242
tsmc2ff (7) | mosulvt_ff | moselvt_ff | moshselvt_ff | moslvt_ff | nmoscap_f | bip_f | dio_f | res_l | cap_l | 125 | 125 | 0.675 | 0.675 | 0.675 | 0.675 | rcbest_ccbest_t | 6.00000e00 | 6.00000e00 | 48576300 | 772.362 | 24307800 | 772.987
tsmc2ff (8) | mosulvt_ff | moselvt_ff | moshselvt_ff | moslvt_ff | nmoscap_f | bip_f | dio_f | res_l | cap_l | -20 | -20 | 0.675 | 0.675 | 0.675 | 0.675 | rcbest_ccbest_t | 3.00000e00 | 3.00000e00 | 46511800 | 739.537 | 23270000 | 739.987
Process | mos_ulvt | mos_elvt | mos_hselvt | mos_lvt | moscap | bjt | diode | res | cap | temp | temp_fresh | vdd_tx | vdd_zq | vccio | vccaon | rcxt_corner | pcal_50ohms | ncal_50ohms | i_padcap_10g (nA) | pad_cap_10g (fF) | i_padcap_5g (nA) | pad_cap_5g (fF)
[18 empty] | Min | 45833500 | 728.753 | 22932100 | 729.242
[18 empty] | Max | 54983500 | 874.238 | 27515600 | 874.997
Spec upper bound
Spec lower bound
Internal upper bound
Internal lower bound
[18 empty] | Mean | 50225033.3 | 798.5778 | 25133744.4 | 799.2534
[18 empty] | Std. Dev. | 3120273.8 | 49.61255 | 1563994.5 | 49.73507
[18 empty] | Rel. Std. Dev. % | 6.212587 | 6.212613 | 6.222688 | 6.222691